## Hot Case
No Louvers | [5 empty] | Total Rad Area [m2] | AreaRad [m2] | [9 empty] | T_avg [deg C]
ID | Company | Binder | Color | Alpha | Epsilon |  | Face 1 | Face 2 | Face 3 | Face 4 | Face 5 | Face 6 | Face 7 | Face 8 | Face 9 | Face 10
AZJ-4020 | AZ Technology | Epoxy | White | 0.145 | 0.88 | 1.4449 | 0 | 0 | 0 | 0 | 0 | 0 | 0.011 | 1.4339 | 0 | 0 | 60
AZW/LA-II | AZ Technology | Inorganic | White | 0.09 | 0.91 | 1.3572 | 0 | 0 | 0 | 0 | 0 | 0 | 1.3505 | 0.0067 | 0 | 0 | 60
AZ-2000-IECW | AZ Technology | Inorganic | White | 0.28 | 0.9 | 1.4992 | 0 | 0 | 0 | 0 | 0 | 0 | 0.0154 | 1.4838 | 0 | 0 | 60
Sierra Passive Louver |  |  |  | Eps eta: | 0.8131868
AZJ-4020 | AZ Technology | Epoxy | White | 0.145 | 0.7156044 | 1.8276 | 0 | 0 | 0 | 0 | 0 | 0 | 0.0138 | 1.8138 | 0 | 0 | 60
AZW/LA-II | AZ Technology | Inorganic | White | 0.09 | 0.74 | 1.7157 | 0 | 0 | 0 | 0 | 0 | 0 | 1.7118 | 0.0039 | 0 | 0 | 60
AZ-2000-IECW | AZ Technology | Inorganic | White | 0.28 | 0.7318681 | 1.949 | 0 | 0 | 0 | 0 | 0 | 0 | 0.0152 | 1.9338 | 0 | 0 | 60

## Cold Case
No Louvers | [5 empty] | Total Rad Area [m2] | AreaRad [m2] | [9 empty] | T_avg [deg C]
ID | Company | Binder | Color | Alpha | Epsilon |  | Face 1 | Face 2 | Face 3 | Face 4 | Face 5 | Face 6 | Face 7 | Face 8 | Face 9 | Face 10
Sierra Passive Louver |  |  |  | Eps eta: | 0.8131868